## Hoja1
MATERIAL | 130ºC | 200ºC | 400ºC | 600ºC | 700ºC | 800ºC | 1000ºC | 1200ºC
ALOSIL A-106 |  | 0.25 | 0.26 | 0.28 |  | 0.31
ALOSIL A-124 | 0.3 | 0.31 | 0.32 | 0.33 |  | 0.34
ALOSIL A-1400 E | 0.5 |  | 0.54 | 0.57 |  |  | 0.6 | 0.62
ALUSIL A-1400 | 0.5 |  |  | 0.54 |  | 0.56 | 0.58
ALUSIL A-40 |  | 0.73 |  |  | 0.65 |  |  | 0.88
REOTIX RX-645 |  | 1 | 1.05 | 1.15 |  | 1.25 |  | 1.52
REOTIX RX-650 RT |  | 1.01 | 1.06 |  |  | 1.26 |  | 1.52
REOTIX RX-670 A |  | 1.49 | 1.48 |  | 1.48 |  |  | 1.8
REOTIX RX-690 RT | 2.19 | 2.16 |  | 2 | 2.01 | 2.11 | 2.25 | 2.3
REOTIX RX-690 RT S-L | 2.19 | 2.16 |  | 2 | 2.01 | 2.11 | 2.25 | 2.3
ALUTIX AX-690 RT | 2.19 | 2.16 |  | 2 | 2.01 | 2.11 | 2.25 | 2.3
ALUMAX 75 |  | 3.03 |  | 2.82 |  | 2.75 |  | 2.72